## Polymer_Results
Water Type | Polymer | Final Diameter Min (µm) | Final Diameter Max (µm) | Total Diameter Loss Min (µm) | Total Diameter Loss Max (µm) | Total Mass Loss Min (mg) | Total Mass Loss Max (mg) | Total Volume Loss Min (µm³) | Total Volume Loss Max (µm³) | Remaining Km Min | Remaining Km Max
Typ 5: Grobmaterialreiche, silikatische Mittelgebirgsbäche | ps_tio | 26.35581 | 1396.099 | 4973.644 | 3603.901 | 2.921506 | 25.73396 | 2782386514.5 | 24508532073.1 | 2825.52 | 2831.52
Typ 5: Grobmaterialreiche, silikatische Mittelgebirgsbäche | ps | 2.664246 | 42.5062 | 4997.336 | 4957.494 | 2.499404 | 23.08654 | 2380384500.6 | 21987176830.7 | 2824.52 | 2830.52
Typ 5: Grobmaterialreiche, silikatische Mittelgebirgsbäche | petg | 16.79822 | 655.6658 | 4983.202 | 4344.334 | 1.921109 | 16.34217 | 1512684597.3 | 12867851555.1 | 2822.52 | 2830.52
Typ 5: Grobmaterialreiche, silikatische Mittelgebirgsbäche | pet | 21.1354 | 277.694 | 4978.865 | 4722.306 | 1.479491 | 12.19161 | 1064382279.0 | 8770940122.2 | 2820.52 | 2829.52
Typ 5: Grobmaterialreiche, silikatische Mittelgebirgsbäche | pa6 | 4.62763 | 192.6631 | 4995.372 | 4807.337 | 1.314652 | 10.94668 | 1153203526.9 | 9602347575.9 | 2820.52 | 2829.52
Typ 5.1: Feinmaterialreiche, silikatische Mittelgebirgsbäche | ps_tio | 1.98259 | 727.1025 | 4998.017 | 4272.898 | 1.438103 | 42.88993 | 1369621868.9 | 40847553455.2 | 55.46 | 65.46
Typ 5.1: Feinmaterialreiche, silikatische Mittelgebirgsbäche | ps | 1.6113 | 1017.068 | 4998.389 | 3982.932 | 1.235751 | 34.73735 | 1176905652.4 | 33083186337.8 | 54.46 | 65.46
Typ 5.1: Feinmaterialreiche, silikatische Mittelgebirgsbäche | petg | 6.96446 | 146.001 | 4993.036 | 4853.999 | 0.9605642 | 25.39075 | 756349731.3 | 19992718962.3 | 51.46 | 64.46
Typ 5.1: Feinmaterialreiche, silikatische Mittelgebirgsbäche | pet | 28.87655 | 633.1059 | 4971.123 | 4366.894 | 0.7451401 | 18.23216 | 536072047.9 | 13116660500.1 | 49.46 | 64.46
Typ 5.1: Feinmaterialreiche, silikatische Mittelgebirgsbäche | pa6 | 12.19559 | 519.5117 | 4987.804 | 4480.488 | 0.6610915 | 16.46836 | 579904864.1 | 14445932260.3 | 49.46 | 64.46
Typ 6: Feinmaterialreiche, karbonatische Mittelgebirgsbäche | ps_tio | 43.21848 | 1482.842 | 4956.782 | 3517.158 | 1.771072 | 23.92013 | 1686734924.5 | 22781072774.2 | 531.97 | 539.97
Typ 6: Feinmaterialreiche, karbonatische Mittelgebirgsbäche | ps | 29.21857 | 110.9975 | 4970.781 | 4889.002 | 1.520139 | 21.66998 | 1447751231.0 | 20638071565.4 | 530.97 | 538.97
Typ 6: Feinmaterialreiche, karbonatische Mittelgebirgsbäche | petg | 18.48086 | 729.964 | 4981.519 | 4270.036 | 1.178163 | 15.34279 | 927687166.3 | 12080938721.3 | 527.97 | 538.97
Typ 6: Feinmaterialreiche, karbonatische Mittelgebirgsbäche | pet | 10.46755 | 335.4968 | 4989.532 | 4664.503 | 0.9122101 | 11.49231 | 656266267.7 | 8267850506.6 | 524.97 | 537.97
Typ 6: Feinmaterialreiche, karbonatische Mittelgebirgsbäche | pa6 | 18.4555 | 247.6745 | 4981.545 | 4752.325 | 0.8096382 | 10.31792 | 710208951.1 | 9050805814.0 | 525.97 | 537.97
Typ 7: Grobmaterialreiche, karbonatische Mittelgebirgsbäche | ps_tio | 26.35581 | 727.1025 | 4973.644 | 4272.898 | 2.921506 | 42.88993 | 2782386514.5 | 40847553455.2 | 47.93 | 53.93
Typ 7: Grobmaterialreiche, karbonatische Mittelgebirgsbäche | ps | 2.664246 | 1017.068 | 4997.336 | 3982.932 | 2.499404 | 34.73735 | 2380384500.6 | 33083186337.8 | 46.93 | 53.93
Typ 7: Grobmaterialreiche, karbonatische Mittelgebirgsbäche | petg | 16.79822 | 146.001 | 4983.202 | 4853.999 | 1.921109 | 25.39075 | 1512684597.3 | 19992718962.3 | 44.93 | 52.93
Typ 7: Grobmaterialreiche, karbonatische Mittelgebirgsbäche | pet | 21.1354 | 633.1059 | 4978.865 | 4366.894 | 1.479491 | 18.23216 | 1064382279.0 | 13116660500.1 | 42.93 | 52.93
Typ 7: Grobmaterialreiche, karbonatische Mittelgebirgsbäche | pa6 | 4.62763 | 519.5117 | 4995.372 | 4480.488 | 1.314652 | 16.46836 | 1153203526.9 | 14445932260.3 | 42.93 | 52.93
Typ 9: Silikatische, fein- bis grobmaterialreiche Mittelgebirgsflüsse | ps_tio | 20.91914 | 107.2767 | 4979.081 | 4892.723 | 0.6530145 | 3.266302 | 621918575.2 | 3110763476.1 | 782.73 | 792.73
Typ 9: Silikatische, fein- bis grobmaterialreiche Mittelgebirgsflüsse | ps | 28.7776 | 44.2775 | 4971.222 | 4955.723 | 0.5630966 | 2.792595 | 536282505.4 | 2659614155.9 | 781.73 | 791.73
Typ 9: Silikatische, fein- bis grobmaterialreiche Mittelgebirgsflüsse | petg | 16.12187 | 43.25167 | 4983.878 | 4956.748 | 0.4416323 | 2.141962 | 347741986.1 | 1686584253.4 | 776.73 | 789.73
Typ 9: Silikatische, fein- bis grobmaterialreiche Mittelgebirgsflüsse | pet | 19.30172 | 0.686469 | 4980.698 | 4999.314 | 0.3445824 | 1.647384 | 247900992.2 | 1185168021.3 | 772.73 | 786.73
Typ 9: Silikatische, fein- bis grobmaterialreiche Mittelgebirgsflüsse | pa6 | 18.98243 | 14.39871 | 4981.018 | 4985.601 | 0.3053329 | 1.464252 | 267835844.9 | 1284431262.4 | 773.73 | 787.73
Typ 9.1: Karbonatische, fein- bis grobmaterialreiche Mittelgebirgsflüsse | ps_tio | 179.6168 | 43.21848 | 4820.383 | 4956.782 | 0.218275 | 1.771072 | 207880945.0 | 1686734924.5 | -0.12 | 13.88
Typ 9.1: Karbonatische, fein- bis grobmaterialreiche Mittelgebirgsflüsse | ps | 272.3769 | 29.21857 | 4727.623 | 4970.781 | 0.1886692 | 1.520139 | 179684960.6 | 1447751231.0 | -0.12 | 12.88
Typ 9.1: Karbonatische, fein- bis grobmaterialreiche Mittelgebirgsflüsse | petg | 629.0252 | 18.48086 | 4370.975 | 4981.519 | 0.1481048 | 1.178163 | 116617925.5 | 927687166.3 | -0.12 | 9.88
Typ 9.1: Karbonatische, fein- bis grobmaterialreiche Mittelgebirgsflüsse | pet | 968.8228 | 10.46755 | 4031.177 | 4989.532 | 0.1145156 | 0.9122101 | 82385292.3 | 656266267.7 | -0.12 | 6.88
Typ 9.1: Karbonatische, fein- bis grobmaterialreiche Mittelgebirgsflüsse | pa6 | 887.9967 | 18.4555 | 4112.003 | 4981.545 | 0.1017788 | 0.8096382 | 89279633.1 | 710208951.1 | -0.12 | 7.88
Typ 9.2: Große Flüsse des Mittelgebirges | ps_tio | 20.91914 | 13.78042 | 4979.081 | 4986.22 | 0.6530145 | 1.607578 | 621918575.2 | 1531026435.9 | 169.78 | 175.78
Typ 9.2: Große Flüsse des Mittelgebirges | ps | 28.7776 | 9.315965 | 4971.222 | 4990.684 | 0.5630966 | 1.380547 | 536282505.4 | 1314806791.5 | 168.78 | 174.78
Typ 9.2: Große Flüsse des Mittelgebirges | petg | 16.12187 | 9.894948 | 4983.878 | 4990.105 | 0.4416323 | 1.071466 | 347741986.1 | 843674190.9 | 163.78 | 171.78
Typ 9.2: Große Flüsse des Mittelgebirges | pet | 19.30172 | 7.531595 | 4980.698 | 4992.468 | 0.3445824 | 0.8303503 | 247900992.2 | 597374297.1 | 159.78 | 168.78
Typ 9.2: Große Flüsse des Mittelgebirges | pa6 | 18.98243 | 13.12343 | 4981.018 | 4986.877 | 0.3053329 | 0.7368407 | 267835844.9 | 646351490.0 | 160.78 | 169.78
Typ 10: Kiesgeprägte Ströme | ps_tio | 25.33966 | 13.45234 | 4974.66 | 4986.548 | 0.0605215 | 0.7643467 | 57639523.8 | 727949263.5 | 53.42 | 92.42
Typ 10: Kiesgeprägte Ströme | ps | 25.75016 | 19.02971 | 4974.25 | 4980.97 | 0.05246171 | 0.658705 | 49963530.4 | 627338127.4 | 49.42 | 91.42
Typ 10: Kiesgeprägte Ströme | petg | 29.93274 | 21.35266 | 4970.067 | 4978.647 | 0.04169892 | 0.5158225 | 32833794.9 | 406159413.9 | 36.42 | 87.42
Typ 10: Kiesgeprägte Ströme | pet | 29.25776 | 19.29686 | 4970.742 | 4980.703 | 0.03282013 | 0.4020696 | 23611605.1 | 289258676.5 | 23.42 | 83.42
Typ 10: Kiesgeprägte Ströme | pa6 | 28.54803 | 20.12797 | 4971.452 | 4979.872 | 0.02902746 | 0.3563479 | 25462683.5 | 312585851.4 | 26.42 | 84.42
Typ 14: Sandgeprägte Tieflandbäche | ps_tio | 20.72615 | 20.64508 | 4979.274 | 4979.355 | 0.8401191 | 3.886143 | 800113398.0 | 3701088959.8 | 690.1 | 698.1
Typ 14: Sandgeprägte Tieflandbäche | ps | 25.38604 | 98.34181 | 4974.614 | 4901.658 | 0.7237279 | 3.316623 | 689264644.0 | 3158688168.8 | 689.1 | 698.1
Typ 14: Sandgeprägte Tieflandbäche | petg | 22.37561 | 63.07001 | 4977.624 | 4936.93 | 0.5661904 | 2.535365 | 445819198.3 | 1996350160.9 | 685.1 | 696.1
Typ 14: Sandgeprägte Tieflandbäche | pet | 17.28705 | 40.26913 | 4982.713 | 4959.731 | 0.4410512 | 1.945598 | 317303046.9 | 1399710690.1 | 681.1 | 694.1
Typ 14: Sandgeprägte Tieflandbäche | pa6 | 18.69796 | 15.95038 | 4981.302 | 4984.05 | 0.3909497 | 1.730191 | 342938347.6 | 1517711411.4 | 682.1 | 694.1
Typ 15: Sand- und lehmgeprägte Tieflandflüsse | ps_tio | 23.40621 | 28.67589 | 4976.594 | 4971.324 | 0.06342173 | 1.522825 | 60401647.1 | 1450309544.2 | 287.18 | 330.18
Typ 15: Sand- und lehmgeprägte Tieflandflüsse | ps | 23.34407 | 21.97671 | 4976.656 | 4978.023 | 0.05497267 | 1.308158 | 52354923.1 | 1245865096.5 | 283.18 | 329.18
Typ 15: Sand- und lehmgeprägte Tieflandflüsse | petg | 26.12412 | 20.74643 | 4973.876 | 4979.254 | 0.04368858 | 1.016056 | 34400453.1 | 800043734.3 | 270.18 | 326.18
Typ 15: Sand- und lehmgeprägte Tieflandflüsse | pet | 29.51543 | 16.41151 | 4970.485 | 4983.588 | 0.03438288 | 0.7877969 | 24735882.3 | 566760376.4 | 258.18 | 323.18
Typ 15: Sand- und lehmgeprägte Tieflandflüsse | pa6 | 29.16655 | 24.17481 | 4970.833 | 4975.825 | 0.03041021 | 0.6990042 | 26675627.0 | 613161538.7 | 261.18 | 324.18
Typ 15_g: Große sand- und lehmgeprägte Tieflandflüsse | ps_tio | 236.1268 | 28.67589 | 4763.873 | 4971.324 | 0.06336753 | 1.522825 | 60350029.0 | 1450309544.2 | -0.02 | 30.98
Typ 15_g: Große sand- und lehmgeprägte Tieflandflüsse | ps | 335.7747 | 21.97671 | 4664.225 | 4978.023 | 0.0548671 | 1.308158 | 52254376.3 | 1245865096.5 | -0.02 | 29.98
Typ 15_g: Große sand- und lehmgeprägte Tieflandflüsse | petg | 704.0578 | 20.74643 | 4295.942 | 4979.254 | 0.04322674 | 1.016056 | 34036804.8 | 800043734.3 | -0.02 | 26.98
Typ 15_g: Große sand- und lehmgeprägte Tieflandflüsse | pet | 1046.11 | 16.41151 | 3953.89 | 4983.588 | 0.03347545 | 0.7877969 | 24083059.6 | 566760376.4 | -0.02 | 23.98
Typ 15_g: Große sand- und lehmgeprägte Tieflandflüsse | pa6 | 965.1805 | 24.17481 | 4034.819 | 4975.825 | 0.02974401 | 0.6990042 | 26091233.9 | 613161538.7 | -0.02 | 24.98
Typ 16: Kiesgeprägte Tieflandbäche | ps_tio | 7.556005 | 1206.077 | 4992.444 | 3793.923 | 0.7910686 | 30.02295 | 753398630.3 | 28593287418.6 | 217.98 | 231.98
Typ 16: Kiesgeprägte Tieflandbäche | ps | 12.33656 | 1463.539 | 4987.663 | 3536.461 | 0.6816409 | 24.31614 | 649181826.6 | 23158230436.5 | 216.98 | 231.98
Typ 16: Kiesgeprägte Tieflandbäche | petg | 14.8126 | 499.2501 | 4985.187 | 4500.75 | 0.5335967 | 18.66572 | 420154904.3 | 14697419601.1 | 212.98 | 230.98
Typ 16: Kiesgeprägte Tieflandbäche | pet | 29.69248 | 161.8539 | 4970.308 | 4838.146 | 0.4158263 | 13.8117 | 299155617.3 | 9936471418.7 | 209.98 | 229.98
Typ 16: Kiesgeprägte Tieflandbäche | pa6 | 14.03465 | 84.07845 | 4985.965 | 4915.922 | 0.3685611 | 12.40518 | 323299175.3 | 10881734293.3 | 209.98 | 229.98
Typ 17: Kiesgeprägte Tieflandflüsse | ps_tio | 21.68701 | 1.362335 | 4978.313 | 4998.638 | 0.161886 | 2.050935 | 154177102.4 | 1953270998.6 | 392.34 | 416.34
Typ 17: Kiesgeprägte Tieflandflüsse | ps | 27.72069 | 45.8499 | 4972.279 | 4954.15 | 0.1401195 | 1.758702 | 133447131.9 | 1674953869.2 | 390.34 | 416.34
Typ 17: Kiesgeprägte Tieflandflüsse | petg | 22.76638 | 19.62461 | 4977.234 | 4980.375 | 0.1109528 | 1.360033 | 87364374.1 | 1070892512.3 | 381.34 | 413.34
Typ 17: Kiesgeprägte Tieflandflüsse | pet | 23.52155 | 6.939638 | 4976.478 | 4993.06 | 0.08711249 | 1.051501 | 62670856.7 | 756475617.6 | 373.34 | 410.34
Typ 17: Kiesgeprägte Tieflandflüsse | pa6 | 23.74082 | 15.6094 | 4976.259 | 4984.391 | 0.07708668 | 0.9335573 | 67619892.3 | 818909938.6 | 375.34 | 411.34
Typ 18: Löss-lehmgeprägte Tieflandbäche | ps_tio | 24.37718 | 459.3688 | 4975.623 | 4540.631 | 1.296622 | 51.46792 | 1234878491.7 | 49017064146.2 | 143.27 | 153.27
Typ 18: Löss-lehmgeprägte Tieflandbäche | ps | 21.77456 | 767.5031 | 4978.225 | 4232.497 | 1.114777 | 41.68481 | 1061692024.9 | 39699823605.4 | 142.27 | 153.27
Typ 18: Löss-lehmgeprägte Tieflandbäche | petg | 27.5985 | 1558.487 | 4972.402 | 3441.513 | 0.8677095 | 27.10509 | 683235808.2 | 21342586668.3 | 139.27 | 153.27
Typ 18: Löss-lehmgeprägte Tieflandbäche | pet | 26.85534 | 448.3977 | 4973.145 | 4551.602 | 0.6737118 | 21.33585 | 484684749.0 | 15349531950.7 | 136.27 | 152.27
Typ 18: Löss-lehmgeprägte Tieflandbäche | pa6 | 11.10983 | 336.2259 | 4988.89 | 4663.774 | 0.5976061 | 19.27105 | 524215878.9 | 16904431984.9 | 136.27 | 152.27
Typ 20: Sandgeprägte Ströme | ps_tio | 21.68701 | 14.67137 | 4978.313 | 4985.329 | 0.161886 | 0.6730638 | 154177102.4 | 641013161.9 | 41.99 | 58.99
Typ 20: Sandgeprägte Ströme | ps | 27.72069 | 21.65079 | 4972.279 | 4978.349 | 0.1401195 | 0.5803213 | 133447131.9 | 552686934.3 | 39.99 | 57.99
Typ 20: Sandgeprägte Ströme | petg | 22.76638 | 28.4963 | 4977.234 | 4971.504 | 0.1109528 | 0.4550067 | 87364374.1 | 358272989.5 | 30.99 | 53.99
Typ 20: Sandgeprägte Ströme | pet | 23.52155 | 28.99836 | 4976.478 | 4971.002 | 0.08711249 | 0.3549522 | 62670856.7 | 255361311.3 | 22.99 | 49.99
Typ 20: Sandgeprägte Ströme | pa6 | 23.74082 | 29.37422 | 4976.259 | 4970.626 | 0.07708668 | 0.3145339 | 67619892.3 | 275906946.0 | 24.99 | 50.99
Typ 11: Organisch geprägte Bäche | ps_tio | 3803.611 | 65.18502 | 1196.389 | 4934.815 | 0.000144683 | 2.665844 | 137793.3 | 2538899510.4 | -0.36 | 73.64
Typ 11: Organisch geprägte Bäche | ps | 3878.083 | 29.25317 | 1121.917 | 4970.747 | 0.0001191779 | 2.282289 | 113502.8 | 2173608371.2 | -0.36 | 72.64
Typ 11: Organisch geprägte Bäche | petg | 4073.63 | 0.4711529 | 926.3701 | 4999.529 | 8.094739e-05 | 1.757173 | 63738.1 | 1383601008.5 | -0.36 | 69.64
Typ 11: Organisch geprägte Bäche | pet | 4204.955 | 8.484239 | 795.045 | 4991.516 | 5.593206e-05 | 1.354688 | 40238.89 | 974595519.3 | -0.36 | 67.64
Typ 11: Organisch geprägte Bäche | pa6 | 4176.5 | 23.23741 | 823.5001 | 4976.763 | 5.09896e-05 | 1.203463 | 44727.72 | 1055669035.8 | -0.36 | 68.64
Typ 19: Kleine Niederungsfließgewässer in Fluss- und Stromtälern | ps_tio | 3414.294 | 221.5084 | 1585.706 | 4778.492 | 0.0001807754 | 5.836692 | 172167.1 | 5558753909.0 | -0.88 | 106.12
Typ 19: Kleine Niederungsfließgewässer in Fluss- und Stromtälern | ps | 3509.524 | 54.64692 | 1490.476 | 4945.353 | 0.0001497937 | 4.97001 | 142660.7 | 4733342715.8 | -0.88 | 105.12
Typ 19: Kleine Niederungsfließgewässer in Fluss- und Stromtälern | petg | 3761.97 | 5.488995 | 1238.03 | 4994.511 | 0.0001033298 | 3.76393 | 81362.03 | 2963724330.4 | -0.88 | 103.12
Typ 19: Kleine Niederungsfließgewässer in Fluss- und Stromtälern | pet | 3933.377 | 48.56771 | 1066.623 | 4951.432 | 7.213789e-05 | 2.870904 | 51897.76 | 2065398529.8 | -0.88 | 102.12
Typ 19: Kleine Niederungsfließgewässer in Fluss- und Stromtälern | pa6 | 3896.113 | 18.97857 | 1103.887 | 4981.021 | 6.561698e-05 | 2.556355 | 57558.75 | 2242416515.3 | -0.88 | 102.12

## PA
Total Sum
Macro | 0.130216
Micro | 86.02592

## PET
Total Sum
Macro | 432.9432
Micro | 266.2681

## PS
Total Sum
Macro | 13.36698
Micro | 39.45174